## Sheet1
SMILES | Acitivity(g polymer/mol metallocene) | Mn(10^4) | PDI(Mw/Mn) | C8 % | Regulated Exp Act
C[Si](C)(C1C=Cc2ccccc21)C1c2cccc(C)c2-c2ccccc21 | 30318810 | 4.053984 | 2.613654 | 0.396385 | 7337152020 | 1
C[Si](C)(C1C=Cc2ccccc21)C1c2ccccc2-c2ccccc21 | 25454169.4 | 1.04485 | 3.20238 | 0.272325 | 8832596781.8 | 2
CC(C)(C1C=C(C)C=C1)C1c2ccccc2-c2ccccc21 | 8381875.418 | 2.412325 | 2.5311 | 0.30095 | 3168348908.0 | 3
c1c(C(C)(C)C)cc2c(c1)-c1ccc(C(C)(C)C)cc1C2[Si](c1ccccc1)(c1ccccc1)C1C=Cc2ccccc21 | 2204352.766 | 4.459745 | 2.938464 | 0.267637 | 883945459.2 | 4
C[Si](C)(C1C=Cc2c(c3ccccc3)cccc21)C1C=Cc2c(c4ccccc4)cccc21 | 1186761.8 | 3.99184 | 7.69464 | 0.254104 | 542350130.9 | 5
CC(C)(C1C=CC=C1)C1c2ccccc2-c2ccccc21 | 810213.8175 | 6.072318 | 2.7425619 | 0.305619 | 191210460.9 | 6
C1=CC(C(c2ccccc2)(c2ccccc2)C2c3cc(C(C)(C)(C))ccc3-c3ccc(C(C)(C)(C))cc32)C=C1 | 615395.222 | 2.594616 | 1.6850672 | 0.262642 | 226465441.7 | 7
C[Si](C)(C1C=Cc2ccccc21)C1c2cc(C(C)(C)C)ccc2-c2ccc(C(C)(C)C)cc21 | 530836.032 | 3.611628 | 1.443785 | 0.307396 | 199594348.0 | 8
C[Si](C)(C1C=Cc2c(C(C)C)cccc21)C1C=Cc2c(C(C)C)cccc21 | 383453.9345 | 2.7136043 | 2.4230175 | 0.269916 | 161817560.4 | 9
C1=CC(CCC2C=Cc3ccccc32)c2ccccc21 | 304155.706 | 1.772301 | 2.1152286 | 0.288914 | 74213992.3 | 10
C1=CC(C(c2ccccc2)(c2ccccc2)C2c3ccccc3-c3ccccc32)C=C1 | 258955.3446 | 4.680132 | 1.6191803 | 0.374743 | 78981380.1 | 11
CC(C)(C1C=CC=C1)C1c2cc(C(C)(C)(C))ccc2-c2ccc(C(C)(C)(C))cc21 | 232794.1104 | 3.11547 | 1.9354426 | 0.304719 | 70536615.5 | 12
C[Si](C)(C1C=Cc2ccccc21)C1C=Cc2ccccc21 | 193179.023 | 2.4450118 | 2.1533589 | 0.378759 | 79396578.5 | 13
C[Si](C)(C1C=Cc2ccccc21)C1C=Cc2ccccc21 | 192627.6363 | 1.6428426 | 2.359596 | 0.372761 | 85719298.2 | 14
C1=CC(CCC2C=CC3ccccc32)C2ccccc21 | 133861.36 | 2.0269164 | 2.02148 | 0.281936 | 45512862.4 | 15
C[Si](C)(C1C(C)=CC=C1)C1C(C)=CC=C1 | 23504.56088 | 3.43826 | 1.7950052 | 0.214925 | 6792818.1 | 16
C1=CC(CCC2c3ccccc3-c3ccccc32)c2ccccc21 | 14027.0724 | 5.706225 | 20.364153 | 0.252535 | 5386395.8 | 17
C[Si](C)(C1C=C(C)C=C1)C1C=C(C)C=C1 | 11103.85614 | 6.22263 | 2.096772 | 0.344357 | 4974527.6 | 18
C[Si](C)(C1C=C(C)C=C(C)1)C1C=C(C)C=C(C)1 | 2685.71193 | 5.139408 | 8.15746 | 0.24274 | 859427.8176 | 19